## En 353
Doc No.:QC/RM/HP/01 | [5 empty] | UNIQUE FORGINGS (INDIA) PVT LTD
Rev : 00
Date :15.05.2015 | [5 empty] | Unit- II Plot No : 601, G I D C, Vithal Udyog Nagar, Pin-388121.
HEAT APPROVAL REQUEST | [5 empty] | PHONE : +91 2692 233517, 236343 FAX : + 91 2692 233516
E-MAIL : info@uniqueforgings.in WEB : www.uniqueforgings.in
CLIENT : |  |  | VE COMMERCIAL VEHICLE LTD.DEWAS.
REFERANCE : | [8 empty] | Date : | 28.02.2018
KIND ATTENTION : |  |  | Mr.Dinesh Goyal,Mr.VD Tripathi,Mr.Ujwal,Mr.Chandrapal
KINDLY REQUESTED TO GIVE APPROVAL OF THE HEAT AS PER FOLLOWING DETAILS :
Sr No. | PART NUMBER |  |  | DRAWING NO |  |  |  |  | JOMINY REQUIRED
1 | 801 | [7 empty] | J11MM 35-40
2 | 803 | [7 empty] | J7MM 40-44
3 | 813 | [7 empty] | J7MM 40-45
4 | 815 | [7 empty] | J7MM 40-45
5 | 818 | [7 empty] | J7MM 40-45
6
7
8
HEAT ANALYSIS
Grade |  | Section |  | Heat Number |  |  | Heat Code |  | Steel Mill
20MnCr5 |  | 75 RCS |  | M806326 |  |  | B 340 |  | JAYASWAL NECO
Element |  | C % | Si % | Mn % | P % | S % | Cr % | Ni % | Mo % | Al % | Sn%
Minimum |  | 0.17 | 0.15 | 1.1 | --- | 0.015 | 1 | 0 | 0 | 0.02 | 0
Maximum |  | 0.22 | 0.35 | 1.4 | 0.035 | 0.035 | 1.3 | 0 | 0 | 0.04 | 0
As per Mill TC |  | 0.19 | 0.19 | 1.33 | 0.016 | 0.026 | 1.28 | 0.018 | 0.002 | 0.025 | 0
CHEMICAL CHECK TEST ANALYSIS
As per UFIPL |  | 0.189 | 0.186 | 1.36 | 0.0131 | 0.0268 | 1.3 | 0.018 | 0.001 | 0.0237
JOMINY VALUE - HRC ( IS 3848 )
AT | J 1/16" | J 2/16" | J 3/16" | J 4/16" | J 5/16" | J 6/16" | J 7/16" | J 8/16" | J 9/16" | J 10/16" | J1 3/16"
| J 1.5 MM | J 3 MM | J 4 MM | J 6.5 MM | J 7 MM | J 9 MM | J 10 MM | J 13 MM | J 15 MM | J 20 MM | J 25 MM
Required :
Observed : | [5 empty] | 38
MILL T.C : | [5 empty] | 38
METALLURGICAL & PHYSICAL OBSERVATION
Value | Inclusin Rating (IS 4163) |  |  |  | Macro ASTM E-381 |  | Micro structure |  | Grain Size ASTM E112 | Step Down Test | Up Setting Test
| A | B | C | D
| T/H | T/H | T/H | T/H
Required | 2.5/1.5 | 2.0/0.0 | 2.0/0.0 | 2.0/0.0 | C2R2S2 |  | P+F |  | 5-8 | IS: 4075 | IS: 3479
Observed | 1.5/0.5 | 0.5/0.0 | 0.5/0.0 | 1.0/0.0 | C2R2S2 |  | P+F |  | 5~6 | 100% O K | 100% O K
APPROVAL STATUS
REQUESTED BY :Umashankar Pal |  |  |  |  | APPROVED BY :